## 1
No. of compounds |  |  |  |  | 10 |  |  |  | factor | Temperature | Adsorbent radius | E33 conc |  | Column diameter | Bed depth
Number of radial collocation points, NC (2-8) |  | 23.80484 |  |  | 5 |  |  |  | * these cells are unused
Number of axial collocation points, MC (2-8) |  | 25.79906 |  |  | 9
Compounds information | [8 empty] | 5 | 1 | 1 | 1 | 1 | 1 | 1
Compound name |  | Figure 6.8 | WRF RSSCT 2 pH=6 | WRF RSSCT 1 pH=8.3 | Park City Data | DeNora (E33 BM Trial 2) pH=~8.0-8.5 | AsO4(-3) at pH = 6 |  |  |  | AsO4(3-) | Vanadate
Freundlich isotherm capacity K, (mg/g)(L/mg)^(1/n) | 14 | 24 | 24 | 14 | 24 | 24 | 20 |  |  |  | 0.5 | 0.5
Freundlich isotherm exponents 1/n, dimensionless | 0.3 | 0.3 | 0.3 | 0.3 | 0.33 | 0.33 | 0.3 |  |  |  | 0.48 | 0.37
Initial concentration CB0, mg/L |  | 0.1873608 | 0.1873608 | 0.1859414 | 0.0262 | 0.006 | 0.02 | 24.58125 |  |  | 0.182 | 0.157 | 0.0135
Molecular weight MW, g/mol | 141.94 | 141.94 | 141.94 | 141.94 | 138.919 | 138.919 | 139 | 0.7906 |  |  | 139 | 1000
Molar volume at the normal boiling point VB, ml/mol | 13 | 13 | 13 | 13 | 13 | 13 | 13 |  |  |  | 13 | 1000
C0 = Initial Molar Concentration (umol/L) | 100
Filter configuration
Bed depth L, cm | 4 | 4 | 4 | 4 | 4 | 3.2 | 4 | 4
Column diameter DIA, cm | 1.1 | 1.1 | 1.1 | 1.1 | 1.1 | 0.43 | 1.1
Weight of sorbent WT, g | 4.2 | 4.2 | 4.2 | 4.2 | 4.2 | 0.4 | 4.2
Flow rate Q, ml/min | 22 | 22 | 22 | 22 | 22 | 2.264967 | 22 | 22 | 38.33
EBCT, min | 0.17 | 0.1727876 | 0.1727876 | 0.1727876 | 0.1727876 | 0.2051705 | 0.1727876
temperature T, ℃ | 25 | 25 | 25 | 25 | 25 | 25 | 20
Sorbent properties
Name
Apparent adsorbent density RHOP, g/cm^3 | 0.67 | 1.5 | 1.5 | 1.5 | 1.5 | 1.173333 | 1.5 | 1.5 | 0.8034
Particle porosity ε EPOR, dimensionless | 0.25 | 0.25 | 0.25 | 0.25 | 0.25 | 0.25 | 0.25 |  | 0.25
Adsorbent radius rp RAD, cm | 0.037 | 0.0064 | 0.0064 | 0.0064 | 0.0064 | 0.0048 | 0.0064 | 0.0064 | 0.0105
Tortuosity, TOR | 12.25 | 10 | 10 | 10 | 10 | 10 | 1e+20 |  | 1e+20
Kinetics parameters | If left empty, then the parameters are automatically calculated by the program |  | If left empty, then the parameters are automatically calculated by the program | If left empty, then the parameters are automatically calculated by the program | If left empty, then the parameters are automatically calculated by the program | If left empty, then the parameters are automatically calculated by the program | If left empty, then the parameters are automatically calculated by the program
Film transfer coefficient Kf, cm/s | 0.004 | 0.0018 | 0.004 | 0.004 | 0.004 | 0.004 | 0.004 | 105 | 111 | 0.004
Surface diffusivity Ds, cm^2/s | 3e-12 | 1.3e-12 | 3e-12 | 3e-12 | 3e-12 | 3e-12 | 3e-12 | 1360000000 | 7990000000
Pore diffusivity Dp, cm^2/s | [6 empty] | 1.04e-06 | 6230000 | 6800000
SPDFR | 1e-19 | [5 empty] | 1e-30 | 1e-30 | 1e-30
Operation parameters
Total run time, min | 50000 | 50000 | 50000 | 50000 | 50000 | 50000 | 50000
Start time, min | 0 | 0 | 0 | 0 | 0 | 0 | 0
Liquid diffusivity DL, cm^2/s | 1e-05 | 1e-05 | 1e-05 | 1e-05 | 1e-05 | 1e-05 | 1e-05 | 1e-05
Sc
Biot | #DIV/0! | #DIV/0! | #DIV/0! | #DIV/0! | #DIV/0! | #DIV/0!
end of input data | 1 | 1 | 1 | 1 | 1 | 1 |  | 1
These values are from MCS_Vary_Trial_3 randomized numbers |  |  |  |  | AsO4(3-)
18.9127
0.3375266
0.02917293
139
13
6.693176
1.521456555
6.996142
19.09986
0.6371049
26.80481
2.344208
0.2452569
0.005728684
4.51082
If left empty, then the parameters are automatically calculated by the program
0.004
3e-12
1.04e-06
1e-30
50000
0
1e-05

## RawData
WRF (pH=8.3) - Test 1 |  | WRF (pH=6.0) - Test 2 |  | WRF (pH=8.3) - Test 1 |  | WRF (pH=6.0) - Test 2 |  | Park City |  | DeNORA (E33 BM Trial 2) pH ~ 8-8.5 |  |  |  | Test 1 at pH = 8.3 |  |  |  | Test 2 at pH = 6.0
BVT | % breakthrough | BVT | % breakthrough | BVT | % breakthrough | BVT | % breakthrough | BVT | % breakthrough | BVT | % breakthrough |  |  | Time (days) | Time (min) | BVT | As/Aso | Time (days) | Time (min) | BVT | As/Aso
0 | 0 | 0 | 0 | 0 | 0 | 0 | 0 | 17.02 | 0.02098374 | 0 | 0.01285511 |  |  | 0 | 0 | 0 | 0 | 0 | 0 | 0 | 0 | 0 |  | time | Y
2893.726 | 0 | 11574.9 | 0 | 2083.483 | 1 | 4166.966 | 1 | 124.8425 | 0.003310522 | 17.02 | 0.007783851 |  |  | 0.3472222 | 500 | 2893.726 | 0 | 1.388889 | 2000 | 11574.9 | 0 | 0 | 519.1253 | 0.3605037 | 0.001101246
3472.471 | 1 | 14468.63 | 1 | 2500.179 | 3 | 5833.752 | 3 | 389.0272 | 0.01453168 | 124.8425 | 0.0102619 |  |  | 0.4166667 | 600 | 3472.471 | 0.01 | 1.736111 | 2500 | 14468.63 | 0.01 | 0.01 | 536.1385 | 0.3723184 | 0.001283204
8102.433 | 2 | 26043.54 | 2 | 3958.617 | 11 | 8750.628 | 4 | 712.5981 | -0.0002316196 | 389.0272 | 0.0160251 |  |  | 0.9722222 | 1400 | 8102.433 | 0.02 | 3.125 | 4500 | 26043.54 | 0.02 | 0.015 | 553.1517 | 0.3841331 | 0.001521345
8681.179 | 4 | 34724.71 | 5.5 | 6250.449 | 28 | 10209.07 | 7 | 1654.594 | 0.008169791 | 712.5981 | 0.00835417 |  |  | 1.041667 | 1500 | 8681.179 | 0.04 | 4.166667 | 6000 | 34724.71 | 0.055 | 0.1 | 570.165 | 0.3959479 | 0.001819017
10128.04 | 5 | 41669.66 | 7.5 | 7917.235 | 38 | 11875.85 | 18 | 2000 | 0.01275694 | 1750 | 0.02271405 |  |  | 1.215278 | 1750 | 10128.04 | 0.05 | 5 | 7200 | 41669.66 | 0.075 | 0.3 | 587.1782 | 0.4077626 | 0.002174737
15915.49 | 16 | 48903.97 | 18 | 8333.932 | 42 | 12917.59 | 25 | 3000 | 0.00917765 | 2069.096 | 0.04835927 |  |  | 1.909722 | 2750 | 15915.49 | 0.16 | 5.868056 | 8450 | 48903.97 | 0.18 | 0.32 | 611.4003 | 0.4245836 | 0.002769705
24596.67 | 27 | 50929.58 | 24 | 10209.07 | 55 | 14167.68 | 30 | 3300 | 0.005633962 | 2943.559 | 0.1471879 |  |  | 2.951389 | 4250 | 24596.67 | 0.27 | 6.111111 | 8800 | 50929.58 | 0.24 | 0.4 | 635.6225 | 0.4414045 | 0.003447578
25754.16 | 30 | 56717.03 | 31 | 10834.11 | 62 | 15001.08 | 34 | 6000 | 0.1284994 | 6150 | 0.1483242 |  |  | 3.090278 | 4450 | 25754.16 | 0.3 | 6.805556 | 9800 | 56717.03 | 0.31 | 0.42 | 659.8446 | 0.4582254 | 0.004190831
31830.99 | 40 | 59900.13 | 36 |  |  | 17084.56 | 58 | 6795.344 | 0.1709422 | 7000 | 0.1721059 |  |  | 3.819444 | 5500 | 31830.99 | 0.4 | 7.1875 | 10350 | 59900.13 | 0.36 | 0.55 | 684.0668 | 0.4750464 | 0.005002729
33277.85 | 43 | 66555.7 | 56 |  |  | 17501.26 | 62 | 8000 | 0.2554391 | 10056.32 | 0.2042423 |  |  | 3.993056 | 5750 | 33277.85 | 0.43 | 7.986111 | 11500 | 66555.7 | 0.56 | 0.6 | 708.2889 | 0.4918673 | 0.00591617
40512.17 | 55 | 68002.57 | 57 |  |  | 18334.65 | 73 | 10000 | 0.4028265 | 13891.36 | 0.2500836 |  |  | 4.861111 | 7000 | 40512.17 | 0.55 | 8.159722 | 11750 | 68002.57 | 0.57 |  | 732.5111 | 0.5086882 | 0.006991754
43116.52 | 61 | 70606.92 | 64 |  |  | 18959.69 | 75 | 14000 | 0.5898762 | 15726.39 | 0.2646776 |  |  | 5.173611 | 7450 | 43116.52 | 0.61 | 8.472222 | 12200 | 70606.92 | 0.64 |  | 762.8002 | 0.5297224 | 0.008679892
|  | 72921.9 | 74 |  |  |  |  | 15726.39 | 0.6875994 | 17000 | 0.2783707 | [6 empty] | 8.75 | 12600 | 72921.9 | 0.74 |  | 793.0894 | 0.5507565 | 0.01087423
|  | 76394.37 | 76 |  |  |  |  | 16500 | 0.7117584 | 20185 | 0.2975301 | [6 empty] | 9.166667 | 13200 | 76394.37 | 0.76 |  | 823.3785 | 0.5717906 | 0.01364666
|  | 81603.08 | 91 |  |  |  |  | 17000 | 0.6894416 | 21184.95 | 0.2902842 | [6 empty] | 9.791667 | 14100 | 81603.08 | 0.91 |  | 853.6677 | 0.5928248 | 0.016991
|  | 84496.81 | 94 |  |  |  |  | 20750 | 0.7995357 | 24430.92 | 0.2948678 | [6 empty] | 10.13889 | 14600 | 84496.81 | 0.94 |  | 883.9568 | 0.6138589 | 0.02087085
[8 empty] | 23000 | 0.8298568 | 27676.89 | 0.3129789 | [11 empty] | 914.246 | 0.634893 | 0.0252988
[8 empty] | 27676.89 | 0.8777685 | 29615 | 0.3042358 | [11 empty] | 945.2668 | 0.6564353 | 0.03055259
[8 empty] | 29160.38 | 0.8645416 | 30900 | 0.3136019 | [11 empty] | 976.2876 | 0.6779775 | 0.03683095
[8 empty] | 30500.88 | 0.8740467 | 35021.84 | 0.3580012 | [11 empty] | 1007.308 | 0.6995197 | 0.04448383
[8 empty] | 35021.84 | 0.8604152 | 36682 | 0.3681924 |  |  | Experimental Conditions | [8 empty] | 1038.329 | 0.7210619 | 0.05376425
[8 empty] | 36600 | 0.8483634 | 42442.38 | 0.3840194 |  |  | Column Diameter | D | 1.1 | cm | [5 empty] | 1069.35 | 0.7426042 | 0.0647327
[8 empty] | 41500 | 0.9044085 | 48671.19 | 0.4265591 |  |  | Column Length | L | 4 | cm | [5 empty] | 1100.371 | 0.7641464 | 0.07727263
[8 empty] | 42300.38 | 0.9285779 | 52180 | 0.5046285 |  |  | Flow Rate | Q | 22 | mL/min | [5 empty] | 1137.194 | 0.7897183 | 0.09392857
[8 empty] | 48480 | 0.9465677 |  |  |  |  | Volume | V | 3.801327 | [6 empty] | 1174.018 | 0.8152903 | 0.1120177
[8 empty] | 50001.01 | 0.9603931 |  |  |  |  | EBCT | EBCT | 0.1727876 | [6 empty] | 1210.842 | 0.8408622 | 0.1307877
[23 empty] | 1247.665 | 0.8664341 | 0.1494876
[23 empty] | 1284.489 | 0.8920061 | 0.1673223
[23 empty] | 1321.312 | 0.917578 | 0.1840544
[11 empty] | 0.0707031 | 0.01285511 | 0.01285511 | [9 empty] | 1358.695 | 0.9435385 | 0.2000223
[11 empty] | 0.04281118 | 0.007783851 | 0.007783851 | [9 empty] | 1396.078 | 0.9694989 | 0.2151893
[11 empty] | 0.05644045 | 0.0102619 | 0.0102619 | [9 empty] | 1433.462 | 0.9954594 | 0.2297132
[11 empty] | 0.08813805 | 0.0160251 | 0.0160251 | [9 empty] | 1470.845 | 1.02142 | 0.2436844
[11 empty] | 0.04594793 | 0.00835417 | 0.00835417 | [9 empty] | 1508.228 | 1.04738 | 0.2571869
[11 empty] | 0.1249273 | 0.02271405 | 0.02271405 | [9 empty] | 1545.611 | 1.073341 | 0.2703042
[11 empty] | 0.265976 | 0.04835927 | 0.04835927 | [9 empty] | 1603.637 | 1.113637 | 0.2899935
[11 empty] | 0.8095334 | 0.1471879 | 0.1471879 | [9 empty] | 1661.663 | 1.153932 | 0.3088879
[11 empty] | 0.8157833 | 0.1483242 | 0.1483242 | [9 empty] | 1719.689 | 1.194228 | 0.3269235
[11 empty] | 0.9465823 | 0.1721059 | 0.1721059 | [9 empty] | 1777.714 | 1.234524 | 0.3442943
[23 empty] | 1835.74 | 1.27482 | 0.3608883
[11 empty] | 1.123332 | 0.2042423 | 0.2042423 | [9 empty] | 1893.766 | 1.315115 | 0.3767896
[11 empty] | 1.37546 | 0.2500836 | 0.2500836 | [9 empty] | 1987.415 | 1.380149 | 0.4010887
[11 empty] | 1.455727 | 0.2646776 | 0.2646776 | [9 empty] | 2081.063 | 1.445183 | 0.423742
[11 empty] | 1.531039 | 0.2783707 | 0.2783707 | [9 empty] | 2174.712 | 1.510217 | 0.4448854
[11 empty] | 1.636416 | 0.2975301 | 0.2975301 | [9 empty] | 2268.36 | 1.57525 | 0.4646094
[11 empty] | 1.596563 | 0.2902842 | 0.2902842 | [9 empty] | 2362.009 | 1.640284 | 0.483032
[11 empty] | 1.621773 | 0.2948678 | 0.2948678 | [9 empty] | 2548.814 | 1.77001 | 0.5162151
[11 empty] | 1.721384 | 0.3129789 | 0.3129789 | [9 empty] | 2735.619 | 1.899736 | 0.5453051
[23 empty] | 2922.424 | 2.029461 | 0.5709098
[11 empty] | 1.673297 | 0.3042358 | 0.3042358 | [9 empty] | 3109.23 | 2.159187 | 0.5935416
[11 empty] | 1.72481 | 0.3136019 | 0.3136019 | [9 empty] | 3296.035 | 2.288913 | 0.6136483
[11 empty] | 1.969007 | 0.3580012 | 0.3580012 | [9 empty] | 3490.928 | 2.424255 | 0.6323509
[11 empty] | 2.025058 | 0.3681924 | 0.3681924 | [9 empty] | 3685.821 | 2.559598 | 0.6490936
[11 empty] | 2.112106 | 0.3840194 | 0.3840194 | [9 empty] | 3880.714 | 2.69494 | 0.6641727
[11 empty] | 2.346075 | 0.4265591 | 0.4265591 | [9 empty] | 4075.607 | 2.830283 | 0.6778339
[11 empty] | 2.775457 | 0.5046285 | 0.5046285 | [9 empty] | 4270.5 | 2.965625 | 0.6903011
[23 empty] | 4496.279 | 3.122416 | 0.7034216
[23 empty] | 4722.058 | 3.279207 | 0.7153884
[23 empty] | 4947.836 | 3.435997 | 0.7263661
[23 empty] | 5173.615 | 3.592788 | 0.7364594
[23 empty] | 5399.394 | 3.749579 | 0.7458237
[23 empty] | 5625.172 | 3.90637 | 0.7545367
[23 empty] | 5983.25 | 4.155035 | 0.7672089
[23 empty] | 6341.327 | 4.403699 | 0.7786772
[23 empty] | 6699.405 | 4.652364 | 0.7891387
[23 empty] | 7057.482 | 4.901029 | 0.798718
[23 empty] | 7415.559 | 5.149694 | 0.8075438
[23 empty] | 7773.637 | 5.398359 | 0.8156924
[23 empty] | 8393.149 | 5.828576 | 0.8284332
[23 empty] | 9012.661 | 6.258792 | 0.8396892
[23 empty] | 9632.173 | 6.689009 | 0.8496941
[23 empty] | 10251.69 | 7.119226 | 0.8586366
[23 empty] | 10871.2 | 7.549443 | 0.8666777
[23 empty] | 11490.71 | 7.979659 | 0.8739325
[23 empty] | 12755.34 | 8.857876 | 0.8867525
[23 empty] | 14019.97 | 9.736092 | 0.8974198
[23 empty] | 14400 | 10 | 0.9002709

## 2
t /min | cin(MIB)/ umole/gram | cin(NOM)/ umole/gram | Ndata
0.1 | 0 | 0 | 344
0.1062568 | 4.53428e-13 | 4.879601e-11
0.1085297 | -8.24378e-11 | -1.121951e-08
0.1103845 | -1.74039e-10 | -2.367657e-08
0.1122393 | -2.06148e-10 | -2.801732e-08
0.1140941 | -9.525091e-11 | -1.28126e-08
0.1156069 | 1.17141e-10 | 1.628619e-08
0.1168466 | 3.700694e-10 | 5.095551e-08
0.1180862 | 6.714325e-10 | 9.229136e-08
0.1193259 | 9.782152e-10 | 1.343978e-07
0.1214467 | 1.390509e-09 | 1.910057e-07
0.1235675 | 1.461617e-09 | 2.006701e-07
0.1256883 | 9.696301e-10 | 1.326294e-07
0.1274068 | 6.537739e-11 | 7.545242e-09
0.1291253 | -1.273219e-09 | -1.778257e-07
0.1308438 | -2.910296e-09 | -4.048143e-07
0.1325623 | -4.626183e-09 | -6.430324e-07
0.1348288 | -6.573871e-09 | -9.138282e-07
0.1370952 | -7.506064e-09 | -1.043574e-06
0.1393617 | -6.758136e-09 | -9.389057e-07
0.1416282 | -3.91062e-09 | -5.401959e-07
0.1438946 | 1.081982e-09 | 1.601115e-07
0.1462476 | 8.161252e-09 | 1.155102e-06
0.1486005 | 1.63102e-08 | 2.302875e-06
0.1509535 | 2.4204e-08 | 3.417105e-06
0.1533065 | 3.026059e-08 | 4.273809e-06
0.1556594 | 3.293352e-08 | 4.652586e-06
0.1580124 | 3.097836e-08 | 4.37455e-06
0.1604764 | 2.312739e-08 | 3.256375e-06
0.1629404 | 9.122028e-09 | 1.257479e-06
0.1654044 | -1.045079e-08 | -1.542053e-06
0.1678685 | -3.412573e-08 | -4.935666e-06
0.1703325 | -5.9632e-08 | -8.599677e-06
0.1727965 | -8.411534e-08 | -1.212425e-05
0.175344 | -1.050344e-07 | -1.51421e-05
0.1778914 | -1.18156e-07 | -1.703893e-05
0.1804389 | -1.204379e-07 | -1.736856e-05
0.1829864 | -1.095861e-07 | -1.57905e-05
0.1855338 | -8.445185e-08 | -1.212885e-05
0.1880813 | -4.521098e-08 | -6.400135e-06
0.1909191 | 1.32684e-08 | 2.156679e-06
0.1937569 | 8.343908e-08 | 1.244948e-05
0.1965948 | 1.59542e-07 | 2.364055e-05
0.1994326 | 2.34098e-07 | 3.463206e-05
0.2022704 | 2.985929e-07 | 4.416421e-05
0.2051082 | 3.446852e-07 | 5.099275e-05
0.2079493 | 3.653144e-07 | 5.40542e-05
0.2107905 | 3.555402e-07 | 5.259446e-05
0.2136316 | 3.122383e-07 | 4.612526e-05
0.2164728 | 2.338895e-07 | 3.439306e-05
0.2193139 | 1.219615e-07 | 1.759082e-05
0.2221551 | -1.845129e-08 | -3.540679e-06
0.2249962 | -1.791756e-07 | -2.779005e-05
0.2279205 | -3.548963e-07 | -5.436946e-05
0.2308449 | -5.282452e-07 | -8.065699e-05
0.2337692 | -6.855173e-07 | -0.0001045665
0.2366936 | -8.127224e-07 | -0.0001239528
0.2396179 | -8.967358e-07 | -0.0001367861
0.2425423 | -9.267276e-07 | -0.0001413726
0.2459882 | -8.83101e-07 | -0.0001346545
0.2494341 | -7.488076e-07 | -0.0001139388
0.25288 | -5.252743e-07 | -7.936047e-05
0.2563259 | -2.219024e-07 | -3.229255e-05
0.2597719 | 1.43531e-07 | 2.457561e-05
0.2632178 | 5.457565e-07 | 8.735916e-05
0.2666637 | 9.542529e-07 | 0.000151314
0.2704025 | 1.36633e-06 | 0.0002160303
0.2741413 | 1.705112e-06 | 0.0002694064
0.27788 | 1.931985e-06 | 0.0003052607
0.2816188 | 2.015222e-06 | 0.0003184419
0.2853576 | 1.93379e-06 | 0.0003054501
0.2890964 | 1.679085e-06 | 0.0002647374
0.2937339 | 1.131698e-06 | 0.0001769465
0.2983715 | 3.645929e-07 | 5.343093e-05
0.303009 | -5.545141e-07 | -9.516545e-05
0.3076465 | -1.531431e-06 | -0.000253764
0.3122841 | -2.455645e-06 | -0.0004044247
0.3169216 | -3.215753e-06 | -0.0005288339
0.3215591 | -3.712096e-06 | -0.000610393
0.3261967 | -3.869349e-06 | -0.0006363148
0.3308981 | -3.636815e-06 | -0.0005977274
0.3355995 | -2.999128e-06 | -0.0004915298
0.3403009 | -1.986121e-06 | -0.0003221469
0.3450023 | -6.668043e-07 | -0.0001006337
0.3497037 | 8.540001e-07 | 0.0001557815
0.3544051 | 2.443065e-06 | 0.000424834
0.359249 | 3.994605e-06 | 0.0006886394
0.3640929 | 5.301072e-06 | 0.0009117119
0.3689368 | 6.222168e-06 | 0.001069637
0.3737808 | 6.647434e-06 | 0.00114283
0.3786247 | 6.504021e-06 | 0.001117961
0.3834686 | 5.764899e-06 | 0.0009894821
0.3883125 | 4.455018e-06 | 0.0007608419
0.3931564 | 2.65443e-06 | 0.0004452018
0.3980004 | 4.904413e-07 | 6.422363e-05
0.4028443 | -1.877743e-06 | -0.00035451
0.4076882 | -4.270774e-06 | -0.0007794835
0.4127792 | -6.604318e-06 | -0.001195759
0.4178703 | -8.536408e-06 | -0.001542015
0.4229613 | -9.87281e-06 | -0.001782617
0.4280523 | -1.046664e-05 | -0.001890005
0.4331434 | -1.023256e-05 | -0.001847442
0.4382344 | -9.151135e-06 | -0.001650016
0.443526 | -7.179736e-06 | -0.001288461
0.4488175 | -4.469864e-06 | -0.0007891182
0.4541091 | -1.215855e-06 | -0.000186659
0.4594006 | 2.335553e-06 | 0.0004739849
0.4646922 | 5.907337e-06 | 0.001141568
0.4699837 | 9.214398e-06 | 0.001762595
0.4756952 | 1.218129e-05 | 0.0023225
0.4814067 | 1.423568e-05 | 0.00271221
0.4871181 | 1.514791e-05 | 0.002886124
0.4928296 | 1.478485e-05 | 0.002816443
0.4985411 | 1.313167e-05 | 0.002497785
0.5042526 | 1.029218e-05 | 0.001947748
0.5105359 | 6.039551e-06 | 0.001119698
0.5168193 | 9.679516e-07 | 0.000126787
0.5231027 | -4.465988e-06 | -0.0009429932
0.5293861 | -9.759907e-06 | -0.001991145
0.5356694 | -1.440698e-05 | -0.002916543
0.5419528 | -1.794292e-05 | -0.00362476
0.5482362 | -1.999765e-05 | -0.004038668
0.5545196 | -2.033876e-05 | -0.004107725
0.5608029 | -1.88937e-05 | -0.003813161
0.5672179 | -1.567113e-05 | -0.00315263
0.5736329 | -1.093627e-05 | -0.002176714
0.5789071 | -6.17708e-06 | -0.001190814
0.5841813 | -9.110922e-07 | -9.487282e-05
0.5894556 | 4.570264e-06 | 0.001051272
0.5947298 | 9.955507e-06 | 0.002182694
0.6000041 | 1.493171e-05 | 0.003233151
0.6052783 | 1.921852e-05 | 0.004142354
0.6105525 | 2.257624e-05 | 0.00485789
0.6153712 | 2.464299e-05 | 0.005300248
0.6201898 | 2.563519e-05 | 0.005513368
0.6250084 | 2.550259e-05 | 0.005484502
0.629827 | 2.424531e-05 | 0.005211642
0.6346457 | 2.19018e-05 | 0.00470099
0.6402638 | 1.792255e-05 | 0.003829927
0.6458819 | 1.280948e-05 | 0.002705184
0.6503925 | 8.071692e-06 | 0.001658359
0.6549031 | 2.956575e-06 | 0.0005236565
0.6594137 | -2.35361e-06 | -0.0006590909
0.6639243 | -7.668088e-06 | -0.001847626
0.668435 | -1.279561e-05 | -0.002999003
0.6748199 | -1.938058e-05 | -0.004484667
0.6812048 | -2.475262e-05 | -0.005703547
0.6875897 | -2.852129e-05 | -0.006563518
0.6925815 | -3.01661e-05 | -0.006940933
0.6975733 | -3.057582e-05 | -0.007035363
0.7025651 | -2.973461e-05 | -0.00684063
0.707557 | -2.767653e-05 | -0.006362121
0.7125488 | -2.447393e-05 | -0.005614104
0.7184941 | -1.935079e-05 | -0.004411663
0.7244394 | -1.307284e-05 | -0.002930392
0.7267384 | -1.040064e-05 | -0.00229746
0.7290375 | -7.628114e-06 | -0.001639363
0.7313365 | -4.782258e-06 | -0.0009625087
0.7336355 | -1.885623e-06 | -0.0002721727
0.7359346 | 1.040259e-06 | 0.0004265996
0.7399216 | 6.110672e-06 | 0.00164089
0.7439086 | 1.107299e-05 | 0.002833609
0.7478957 | 1.580544e-05 | 0.003975149
0.7518827 | 2.019179e-05 | 0.005037026
0.7558697 | 2.41282e-05 | 0.005993386
0.7612005 | 2.852816e-05 | 0.007066782
0.7665313 | 3.177416e-05 | 0.007862481
0.771862 | 3.373668e-05 | 0.008345966
0.7771928 | 3.432814e-05 | 0.008492529
0.7825236 | 3.352671e-05 | 0.00829348
0.7891156 | 3.068076e-05 | 0.007582295
0.7957076 | 2.594611e-05 | 0.006391973
0.8022997 | 1.960013e-05 | 0.004786846
0.8088917 | 1.203671e-05 | 0.002862283
0.8154837 | 3.724831e-06 | 0.0007346486
0.8220757 | -4.837662e-06 | -0.001470234
0.8286678 | -1.315554e-05 | -0.003625001
0.8355763 | -2.109771e-05 | -0.005695147
0.8424848 | -2.776609e-05 | -0.007444431
0.8493933 | -3.275485e-05 | -0.008761647
0.8563018 | -3.57692e-05 | -0.009563035
0.8632103 | -3.66416e-05 | -0.009797298
0.8701188 | -3.53365e-05 | -0.009447671
0.8770274 | -3.195056e-05 | -0.008532809
0.8839359 | -2.671117e-05 | -0.007107444
0.8910868 | -1.969621e-05 | -0.005186412
0.8982378 | -1.15059e-05 | -0.002928714
0.9053887 | -2.638584e-06 | -0.0004682894
0.9125397 | 6.375846e-06 | 0.002049575
0.9196906 | 1.49803e-05 | 0.004468693
0.9273534 | 2.31577e-05 | 0.006783052
0.9350162 | 2.974457e-05 | 0.00866032
0.9426789 | 3.435088e-05 | 0.009982726
0.9503417 | 3.67202e-05 | 0.01066856
0.9580045 | 3.673322e-05 | 0.01067406
0.9656673 | 3.44224e-05 | 0.009998895
0.97333 | 2.99778e-05 | 0.0086895
0.9810509 | 2.36734e-05 | 0.006818526
0.9887717 | 1.597233e-05 | 0.004516758
0.9964925 | 7.380563e-06 | 0.001930577
1.004213 | -1.559241e-06 | -0.0007795741
1.011934 | -1.028754e-05 | -0.003444492
1.019655 | -1.827993e-05 | -0.00590215
1.028222 | -2.575364e-05 | -0.008217676
1.03679 | -3.129362e-05 | -0.009948312
1.045357 | -3.455915e-05 | -0.01097766
1.053925 | -3.536649e-05 | -0.01123595
1.062492 | -3.372357e-05 | -0.01071333
1.071059 | -2.98299e-05 | -0.009462026
1.079627 | -2.403445e-05 | -0.007584184
1.088194 | -1.678605e-05 | -0.005216834
1.096774 | -8.585273e-06 | -0.002517036
1.105354 | 3.79311e-10 | 0.0003323363
1.113934 | 8.402832e-06 | 0.003143573
1.122514 | 1.608923e-05 | 0.005736071
1.131094 | 2.260138e-05 | 0.007950317
1.140278 | 2.786792e-05 | 0.009756258
1.149461 | 3.107535e-05 | 0.0108667
1.158645 | 3.206653e-05 | 0.011215
1.167829 | 3.085458e-05 | 0.01079272
1.177013 | 2.762269e-05 | 0.009651778
1.186197 | 2.268636e-05 | 0.007892914
1.19538 | 1.644519e-05 | 0.005649624
1.204935 | 9.044605e-06 | 0.002965695
1.21449 | 1.250383e-06 | 0.0001129086
1.224045 | -6.382055e-06 | -0.002706206
1.2336 | -1.33333e-05 | -0.00529688
1.243155 | -1.917087e-05 | -0.007492206
1.252868 | -2.363278e-05 | -0.009186214
1.262582 | -2.639356e-05 | -0.01024568
1.272295 | -2.735931e-05 | -0.01062262
1.282008 | -2.656217e-05 | -0.01031675
1.291722 | -2.414553e-05 | -0.009371901
1.301754 | -2.01975e-05 | -0.007811517
1.311786 | -1.510996e-05 | -0.005780806
1.321818 | -9.280988e-06 | -0.003431793
1.33185 | -3.124615e-06 | -0.0009272382
1.341882 | 2.963571e-06 | 0.001573105
1.351914 | 8.620798e-06 | 0.003918557
1.362307 | 1.36857e-05 | 0.006038649
1.3727 | 1.766591e-05 | 0.007721266
1.383093 | 2.038503e-05 | 0.008882688
1.393486 | 2.17673e-05 | 0.009480218
1.403879 | 2.182321e-05 | 0.009507485
1.415422 | 2.043043e-05 | 0.008899738
1.426965 | 1.770797e-05 | 0.007695822
1.436261 | 1.474035e-05 | 0.006369897
1.445557 | 1.127027e-05 | 0.004805684
1.454853 | 7.477185e-06 | 0.003080956
1.46415 | 3.539886e-06 | 0.001275214
1.473446 | -3.706169e-07 | -0.0005335848
1.483303 | -4.314312e-06 | -0.002373675
1.49316 | -7.891972e-06 | -0.00405798
1.503016 | -1.097437e-05 | -0.005522146
1.512873 | -1.3467e-05 | -0.006716782
1.52273 | -1.531002e-05 | -0.007607956
1.535244 | -1.667371e-05 | -0.008273891
1.547759 | -1.696513e-05 | -0.0084176
1.560274 | -1.626891e-05 | -0.00806935
1.572788 | -1.471821e-05 | -0.007285305
1.585303 | -1.247657e-05 | -0.00613939
1.597817 | -9.722402e-06 | -0.004715954
1.610332 | -6.635678e-06 | -0.003103083
1.624844 | -2.861608e-06 | -0.001107636
1.636794 | 2.4614e-07 | 0.0005545196
1.648743 | 3.240923e-06 | 0.002172896
1.660693 | 6.042175e-06 | 0.003702309
1.672643 | 8.592289e-06 | 0.005108867
1.684593 | 1.085542e-05 | 0.006369819
1.696542 | 1.281547e-05 | 0.007472883
1.717882 | 1.556754e-05 | 0.009042965
1.739222 | 1.74536e-05 | 0.01013774
1.760562 | 1.864296e-05 | 0.01083928
1.781902 | 1.932324e-05 | 0.01124636
1.803242 | 1.966415e-05 | 0.01145303
1.824582 | 1.979996e-05 | 0.0115364
1.851754 | 1.982316e-05 | 0.01155063
1.878925 | 1.978636e-05 | 0.01152739
1.906097 | 1.974493e-05 | 0.01150127
1.933269 | 1.971682e-05 | 0.01148366
1.96044 | 1.97031e-05 | 0.01147527
1.987612 | 1.969923e-05 | 0.01147321
2.03746 | 1.970393e-05 | 0.01147704
2.087308 | 1.970948e-05 | 0.01148114
2.137156 | 1.971064e-05 | 0.01148178
2.187004 | 1.970975e-05 | 0.01148072
2.236852 | 1.970856e-05 | 0.01147982
2.384866 | 1.970334e-05 | 0.01147734
2.532881 | 1.970531e-05 | 0.01147956
2.680895 | 1.971068e-05 | 0.01148206
2.82891 | 1.970998e-05 | 0.01148146
2.976924 | 1.970636e-05 | 0.01148018
3.270906 | 1.970698e-05 | 0.01148103
3.564889 | 1.970802e-05 | 0.01148197
3.858871 | 1.970794e-05 | 0.01148246
4.152853 | 1.970786e-05 | 0.01148295
7.068243 | 1.970807e-05 | 0.01148854
9.983632 | 1.970858e-05 | 0.01149492
12.89902 | 1.970921e-05 | 0.01150163
23.50277 | 1.971232e-05 | 0.01152793
34.10652 | 1.971676e-05 | 0.01155651
44.71026 | 1.972252e-05 | 0.01158646
55.31401 | 1.972873e-05 | 0.01161684
80.50476 | 1.974783e-05 | 0.01169099
105.6955 | 1.97713e-05 | 0.01176523
130.8863 | 1.979837e-05 | 0.01183844
156.077 | 1.982753e-05 | 0.0119105
212.3161 | 1.990232e-05 | 0.0120632
268.5551 | 1.998778e-05 | 0.01220126
324.7942 | 2.008058e-05 | 0.01232551
381.0332 | 2.017897e-05 | 0.01243626
465.6033 | 2.033497e-05 | 0.01257922
550.1733 | 2.049738e-05 | 0.01269856
634.7434 | 2.066562e-05 | 0.0127892
719.3134 | 2.083551e-05 | 0.01287174
803.8835 | 2.10085e-05 | 0.01293541
903.4732 | 2.121414e-05 | 0.01299817
1003.063 | 2.142147e-05 | 0.01304978
1102.653 | 2.163115e-05 | 0.01308718
1202.242 | 2.184229e-05 | 0.01311834
1301.832 | 2.205509e-05 | 0.013143
1466.05 | 2.241087e-05 | 0.01317246
1630.267 | 2.277209e-05 | 0.01319388
1794.484 | 2.313892e-05 | 0.01320949
1958.702 | 2.351199e-05 | 0.01322112
2122.919 | 2.389192e-05 | 0.01323021
2435.361 | 2.463284e-05 | 0.01324156
2747.803 | 2.539502e-05 | 0.01324979
3060.245 | 2.618132e-05 | 0.01325682
3372.687 | 2.698847e-05 | 0.01326311
3685.129 | 2.781575e-05 | 0.013269
4319.739 | 2.955723e-05 | 0.01327972
4954.348 | 3.134654e-05 | 0.01328978
5588.958 | 3.318706e-05 | 0.01329956
6223.567 | 3.506969e-05 | 0.01330871
6858.177 | 3.697644e-05 | 0.01331732
8135.182 | 4.085022e-05 | 0.01333304
9412.186 | 4.473161e-05 | 0.01334692
10689.19 | 4.857085e-05 | 0.01335912
11966.2 | 5.232058e-05 | 0.01336981
13243.2 | 5.593971e-05 | 0.01337916
15243.19 | 6.125702e-05 | 0.01339155
17243.18 | 6.614361e-05 | 0.01340197
19243.17 | 7.051808e-05 | 0.01341078
20000 | 7.204951e-05 | 0.01341382

## Sheet1
49009.22 | 7.88157e-06 | 92473.06 | 2.633217e-05 | 65410.75 | 4.716701e-05
50778.9 | 5.653462e-05 | 95657.19 | 0.0001097609 | 67742.67 | 0.0001275471
52548.57 | 0.0001292605 | 98841.31 | 0.0002250718 | 70074.6 | 0.000238259
54318.25 | 0.0002286531 | 102025.4 | 0.00037795 | 72406.52 | 0.0003841935 | 47905 | 3.4616e-05
56087.93 | 0.0003580854 | 105209.6 | 0.0005750417 | 75156.24 | 0.0006106254 | 48841 | 0.0001046
58207.46 | 0.0005604102 | 108393.7 | 0.0008254859 | 77905.95 | 0.0009098256 | 49778 | 0.00019526
60326.99 | 0.0008258217 | 111577.8 | 0.001142612 | 80655.67 | 0.001305023 | 50714 | 0.00030687
62446.52 | 0.001172446 | 114762 | 0.001546544 | 83405.38 | 0.001834164 | 51650 | 0.00043966
64566.05 | 0.001630303 | 118284.1 | 0.002131315 | 86155.1 | 0.002556671 | 52586 | 0.00059423
66685.58 | 0.002246225 | 121806.3 | 0.002919687 | 88904.81 | 0.00355866 | 53603 | 0.0007885
68805.12 | 0.003088169 | 125328.5 | 0.00399591 | 91884.97 | 0.005093368 | 54619 | 0.0010142
71176.34 | 0.004412013 | 128850.7 | 0.005468567 | 94581.91 | 0.007029793 | 55636 | 0.0012781
73547.56 | 0.006291773 | 132372.9 | 0.007468647 | 97278.86 | 0.009640006 | 56652 | 0.0015903
75918.79 | 0.0089115 | 135895.1 | 0.01014372 | 99975.8 | 0.01308017 | 57669 | 0.001965
78290.01 | 0.01246458 | 139417.3 | 0.01364895 | 102672.7 | 0.01750184 | 58685 | 0.0024182
80661.23 | 0.0171382 | 143870.8 | 0.01950937 | 105369.7 | 0.023035 | 60012 | 0.0031597
83032.46 | 0.02309052 | 148324.2 | 0.02720938 | 108554.2 | 0.03111652 | 61339 | 0.0041099
85403.68 | 0.03041944 | 152777.7 | 0.03691747 | 111738.7 | 0.04091767 | 62666 | 0.0053064
88131.34 | 0.04057687 | 157231.2 | 0.0486431 | 114923.2 | 0.05236361 | 63993 | 0.0067822
90858.99 | 0.0524385 | 161684.6 | 0.06226177 | 118107.7 | 0.06526615 | 65319 | 0.0085715
93586.65 | 0.06579694 | 166138.1 | 0.07752392 | 121292.2 | 0.07936193 | 66646 | 0.010726
96314.3 | 0.08032941 | 170591.6 | 0.09405952 | 125082.3 | 0.09728064 | 68200 | 0.013846
99041.96 | 0.09571913 | 175861.2 | 0.1148296 | 128872.5 | 0.1160502 | 69753 | 0.017873
101769.6 | 0.1116794 | 181130.9 | 0.1364148 | 132662.6 | 0.1352842 | 71307 | 0.023222
104497.3 | 0.1279634 | 186400.5 | 0.1584065 | 136452.8 | 0.1546935 | 72861 | 0.030407
108390.5 | 0.1513811 | 191670.2 | 0.1804967 | 140242.9 | 0.1740661 | 74414 | 0.039952
112283.8 | 0.1746813 | 196939.9 | 0.2024618 | 144984.8 | 0.1980318 | 75968 | 0.052319
116177.1 | 0.1975304 | 202209.5 | 0.2241436 | 149726.7 | 0.2215091 | 77592 | 0.068664
120070.3 | 0.2198505 | 209693.7 | 0.2542382 | 154468.6 | 0.2443782 | 79216 | 0.088797
123963.6 | 0.2416265 | 217177.8 | 0.2834155 | 159210.5 | 0.2665758 | 80839 | 0.11275
127856.9 | 0.2625683 | 224661.9 | 0.3115165 | 163952.4 | 0.2880737 | 82463 | 0.14013
131750.1 | 0.282879 | 232146.1 | 0.338477 | 170916.8 | 0.3183521 | 84087 | 0.17013
135643.4 | 0.3024819 | 239630.2 | 0.364453 | 177881.2 | 0.3471203 | 85711 | 0.20171
139536.7 | 0.321374 | 247114.4 | 0.3893068 | 184845.6 | 0.3744386 | 87485 | 0.23693
144075.3 | 0.3425632 | 258132.7 | 0.4240918 | 191810 | 0.4003787 | 89259 | 0.27213
148613.8 | 0.3628823 | 269151.1 | 0.4567783 | 198774.3 | 0.4250184 | 91033 | 0.30655
153152.4 | 0.3823524 | 280169.4 | 0.4874951 | 209958 | 0.4620741 | 92808 | 0.34011
157691 | 0.4010461 | 291187.8 | 0.5164028 | 221141.7 | 0.4962971 | 94582 | 0.37229
162229.6 | 0.418977 | 294117.6 | 0.5237808 | 232325.3 | 0.528 | 96356 | 0.4033
166768.1 | 0.4362027 |  |  | 243509 | 0.557412 | 98460 | 0.43837
175973 | 0.4690901 |  |  | 254692.7 | 0.5847871 | 100560 | 0.47165
185177.8 | 0.4995232 |  |  | 274727.2 | 0.6292126 | 102670 | 0.50319
194382.7 | 0.5277669 |  |  | 294117.6 | 0.6674064 | 104770 | 0.53305
203587.5 | 0.5540438 |  |  |  |  | 106870 | 0.56132
212792.4 | 0.578549 |  |  |  |  | 109790 | 0.59806
231797.5 | 0.6241777 |  |  |  |  | 112710 | 0.63212
250802.6 | 0.6642155 |  |  |  |  | 115630 | 0.66365
269807.7 | 0.6997139 |  |  |  |  | 118550 | 0.69279
288812.8 | 0.7311385 |  |  |  |  | 121470 | 0.71976
294117.6 | 0.7392852 |  |  |  |  | 125590 | 0.7543
[6 empty] | 129710 | 0.7851
[6 empty] | 133840 | 0.81247
[6 empty] | 137960 | 0.83673
[6 empty] | 142080 | 0.85815
[6 empty] | 150000 | 0.89231
[6 empty] | 156960 | 0.91594