## 1
No. of compounds | 1 |  | factor | Temperature | Adsorbent radius | E33 conc |  | Column diameter | Bed depth
Number of radial collocation points, NC (2-8) | 5 |  | * these cells are unused
Number of axial collocation points, MC (2-8) | 9
Compounds information |  |  | 5 | 1 | 1 | 1 | 1 | 1 | 1
Compound name | AsO4-3
Freundlich isotherm capacity K, (mg/g)(L/mg)^(1/n) | 10.1
Freundlich isotherm exponents 1/n, dimensionless | 0.32
Initial concentration C0, mg/L | 0.01
Molecular weight MW, g/mol | 143.4
Molar volume at the normal boiling point Vb, ml/mol | 13
Filter configuration
Bed depth L, cm | 2.1
Column diameter DIA, cm | 3.2
Weight of sorbent WT, g | 4.2
Flow rate Q, ml/min | 60
EBCT, min | 0.28333
temperature T, ℃ | 25
Sorbent properties
Name
Apparent adsorbent density, g/cm^3 | 1.26
Particle porosity ε, dimensionless | 0.7
Adsorbent radius rp, cm | 0.01
Tortuosity | 2.414
Kinetics parameters | If left empty, then the parameters are automatically calculated by the program
Film transfer coefficient Kf, cm/s | 0.007
Surface diffusivity Ds, cm/s | 6.74e-12
Pore diffusivity Dp, cm/s | 4.27e-06
SPDFR | 6 | 1e-30
Operation parameters
Total run time, min | 150000
Start time, min | 0
Liquid diffusivity DL, cm^2/s | 1.03088e-05
Sc
end of input data | 1 | 1

## 2
t /min | cin(MIB)/ umole/gram | cin(NOM)/ umole/gram | Ndata
0.1 | 0 | 0 | 344
0.1062568 | 4.53428e-13 | 4.879601e-11
0.1085297 | -8.24378e-11 | -1.121951e-08
0.1103845 | -1.74039e-10 | -2.367657e-08
0.1122393 | -2.06148e-10 | -2.801732e-08
0.1140941 | -9.525091e-11 | -1.28126e-08
0.1156069 | 1.17141e-10 | 1.628619e-08
0.1168466 | 3.700694e-10 | 5.095551e-08
0.1180862 | 6.714325e-10 | 9.229136e-08
0.1193259 | 9.782152e-10 | 1.343978e-07
0.1214467 | 1.390509e-09 | 1.910057e-07
0.1235675 | 1.461617e-09 | 2.006701e-07
0.1256883 | 9.696301e-10 | 1.326294e-07
0.1274068 | 6.537739e-11 | 7.545242e-09
0.1291253 | -1.273219e-09 | -1.778257e-07
0.1308438 | -2.910296e-09 | -4.048143e-07
0.1325623 | -4.626183e-09 | -6.430324e-07
0.1348288 | -6.573871e-09 | -9.138282e-07
0.1370952 | -7.506064e-09 | -1.043574e-06
0.1393617 | -6.758136e-09 | -9.389057e-07
0.1416282 | -3.91062e-09 | -5.401959e-07
0.1438946 | 1.081982e-09 | 1.601115e-07
0.1462476 | 8.161252e-09 | 1.155102e-06
0.1486005 | 1.63102e-08 | 2.302875e-06
0.1509535 | 2.4204e-08 | 3.417105e-06
0.1533065 | 3.026059e-08 | 4.273809e-06
0.1556594 | 3.293352e-08 | 4.652586e-06
0.1580124 | 3.097836e-08 | 4.37455e-06
0.1604764 | 2.312739e-08 | 3.256375e-06
0.1629404 | 9.122028e-09 | 1.257479e-06
0.1654044 | -1.045079e-08 | -1.542053e-06
0.1678685 | -3.412573e-08 | -4.935666e-06
0.1703325 | -5.9632e-08 | -8.599677e-06
0.1727965 | -8.411534e-08 | -1.212425e-05
0.175344 | -1.050344e-07 | -1.51421e-05
0.1778914 | -1.18156e-07 | -1.703893e-05
0.1804389 | -1.204379e-07 | -1.736856e-05
0.1829864 | -1.095861e-07 | -1.57905e-05
0.1855338 | -8.445185e-08 | -1.212885e-05
0.1880813 | -4.521098e-08 | -6.400135e-06
0.1909191 | 1.32684e-08 | 2.156679e-06
0.1937569 | 8.343908e-08 | 1.244948e-05
0.1965948 | 1.59542e-07 | 2.364055e-05
0.1994326 | 2.34098e-07 | 3.463206e-05
0.2022704 | 2.985929e-07 | 4.416421e-05
0.2051082 | 3.446852e-07 | 5.099275e-05
0.2079493 | 3.653144e-07 | 5.40542e-05
0.2107905 | 3.555402e-07 | 5.259446e-05
0.2136316 | 3.122383e-07 | 4.612526e-05
0.2164728 | 2.338895e-07 | 3.439306e-05
0.2193139 | 1.219615e-07 | 1.759082e-05
0.2221551 | -1.845129e-08 | -3.540679e-06
0.2249962 | -1.791756e-07 | -2.779005e-05
0.2279205 | -3.548963e-07 | -5.436946e-05
0.2308449 | -5.282452e-07 | -8.065699e-05
0.2337692 | -6.855173e-07 | -0.0001045665
0.2366936 | -8.127224e-07 | -0.0001239528
0.2396179 | -8.967358e-07 | -0.0001367861
0.2425423 | -9.267276e-07 | -0.0001413726
0.2459882 | -8.83101e-07 | -0.0001346545
0.2494341 | -7.488076e-07 | -0.0001139388
0.25288 | -5.252743e-07 | -7.936047e-05
0.2563259 | -2.219024e-07 | -3.229255e-05
0.2597719 | 1.43531e-07 | 2.457561e-05
0.2632178 | 5.457565e-07 | 8.735916e-05
0.2666637 | 9.542529e-07 | 0.000151314
0.2704025 | 1.36633e-06 | 0.0002160303
0.2741413 | 1.705112e-06 | 0.0002694064
0.27788 | 1.931985e-06 | 0.0003052607
0.2816188 | 2.015222e-06 | 0.0003184419
0.2853576 | 1.93379e-06 | 0.0003054501
0.2890964 | 1.679085e-06 | 0.0002647374
0.2937339 | 1.131698e-06 | 0.0001769465
0.2983715 | 3.645929e-07 | 5.343093e-05
0.303009 | -5.545141e-07 | -9.516545e-05
0.3076465 | -1.531431e-06 | -0.000253764
0.3122841 | -2.455645e-06 | -0.0004044247
0.3169216 | -3.215753e-06 | -0.0005288339
0.3215591 | -3.712096e-06 | -0.000610393
0.3261967 | -3.869349e-06 | -0.0006363148
0.3308981 | -3.636815e-06 | -0.0005977274
0.3355995 | -2.999128e-06 | -0.0004915298
0.3403009 | -1.986121e-06 | -0.0003221469
0.3450023 | -6.668043e-07 | -0.0001006337
0.3497037 | 8.540001e-07 | 0.0001557815
0.3544051 | 2.443065e-06 | 0.000424834
0.359249 | 3.994605e-06 | 0.0006886394
0.3640929 | 5.301072e-06 | 0.0009117119
0.3689368 | 6.222168e-06 | 0.001069637
0.3737808 | 6.647434e-06 | 0.00114283
0.3786247 | 6.504021e-06 | 0.001117961
0.3834686 | 5.764899e-06 | 0.0009894821
0.3883125 | 4.455018e-06 | 0.0007608419
0.3931564 | 2.65443e-06 | 0.0004452018
0.3980004 | 4.904413e-07 | 6.422363e-05
0.4028443 | -1.877743e-06 | -0.00035451
0.4076882 | -4.270774e-06 | -0.0007794835
0.4127792 | -6.604318e-06 | -0.001195759
0.4178703 | -8.536408e-06 | -0.001542015
0.4229613 | -9.87281e-06 | -0.001782617
0.4280523 | -1.046664e-05 | -0.001890005
0.4331434 | -1.023256e-05 | -0.001847442
0.4382344 | -9.151135e-06 | -0.001650016
0.443526 | -7.179736e-06 | -0.001288461
0.4488175 | -4.469864e-06 | -0.0007891182
0.4541091 | -1.215855e-06 | -0.000186659
0.4594006 | 2.335553e-06 | 0.0004739849
0.4646922 | 5.907337e-06 | 0.001141568
0.4699837 | 9.214398e-06 | 0.001762595
0.4756952 | 1.218129e-05 | 0.0023225
0.4814067 | 1.423568e-05 | 0.00271221
0.4871181 | 1.514791e-05 | 0.002886124
0.4928296 | 1.478485e-05 | 0.002816443
0.4985411 | 1.313167e-05 | 0.002497785
0.5042526 | 1.029218e-05 | 0.001947748
0.5105359 | 6.039551e-06 | 0.001119698
0.5168193 | 9.679516e-07 | 0.000126787
0.5231027 | -4.465988e-06 | -0.0009429932
0.5293861 | -9.759907e-06 | -0.001991145
0.5356694 | -1.440698e-05 | -0.002916543
0.5419528 | -1.794292e-05 | -0.00362476
0.5482362 | -1.999765e-05 | -0.004038668
0.5545196 | -2.033876e-05 | -0.004107725
0.5608029 | -1.88937e-05 | -0.003813161
0.5672179 | -1.567113e-05 | -0.00315263
0.5736329 | -1.093627e-05 | -0.002176714
0.5789071 | -6.17708e-06 | -0.001190814
0.5841813 | -9.110922e-07 | -9.487282e-05
0.5894556 | 4.570264e-06 | 0.001051272
0.5947298 | 9.955507e-06 | 0.002182694
0.6000041 | 1.493171e-05 | 0.003233151
0.6052783 | 1.921852e-05 | 0.004142354
0.6105525 | 2.257624e-05 | 0.00485789
0.6153712 | 2.464299e-05 | 0.005300248
0.6201898 | 2.563519e-05 | 0.005513368
0.6250084 | 2.550259e-05 | 0.005484502
0.629827 | 2.424531e-05 | 0.005211642
0.6346457 | 2.19018e-05 | 0.00470099
0.6402638 | 1.792255e-05 | 0.003829927
0.6458819 | 1.280948e-05 | 0.002705184
0.6503925 | 8.071692e-06 | 0.001658359
0.6549031 | 2.956575e-06 | 0.0005236565
0.6594137 | -2.35361e-06 | -0.0006590909
0.6639243 | -7.668088e-06 | -0.001847626
0.668435 | -1.279561e-05 | -0.002999003
0.6748199 | -1.938058e-05 | -0.004484667
0.6812048 | -2.475262e-05 | -0.005703547
0.6875897 | -2.852129e-05 | -0.006563518
0.6925815 | -3.01661e-05 | -0.006940933
0.6975733 | -3.057582e-05 | -0.007035363
0.7025651 | -2.973461e-05 | -0.00684063
0.707557 | -2.767653e-05 | -0.006362121
0.7125488 | -2.447393e-05 | -0.005614104
0.7184941 | -1.935079e-05 | -0.004411663
0.7244394 | -1.307284e-05 | -0.002930392
0.7267384 | -1.040064e-05 | -0.00229746
0.7290375 | -7.628114e-06 | -0.001639363
0.7313365 | -4.782258e-06 | -0.0009625087
0.7336355 | -1.885623e-06 | -0.0002721727
0.7359346 | 1.040259e-06 | 0.0004265996
0.7399216 | 6.110672e-06 | 0.00164089
0.7439086 | 1.107299e-05 | 0.002833609
0.7478957 | 1.580544e-05 | 0.003975149
0.7518827 | 2.019179e-05 | 0.005037026
0.7558697 | 2.41282e-05 | 0.005993386
0.7612005 | 2.852816e-05 | 0.007066782
0.7665313 | 3.177416e-05 | 0.007862481
0.771862 | 3.373668e-05 | 0.008345966
0.7771928 | 3.432814e-05 | 0.008492529
0.7825236 | 3.352671e-05 | 0.00829348
0.7891156 | 3.068076e-05 | 0.007582295
0.7957076 | 2.594611e-05 | 0.006391973
0.8022997 | 1.960013e-05 | 0.004786846
0.8088917 | 1.203671e-05 | 0.002862283
0.8154837 | 3.724831e-06 | 0.0007346486
0.8220757 | -4.837662e-06 | -0.001470234
0.8286678 | -1.315554e-05 | -0.003625001
0.8355763 | -2.109771e-05 | -0.005695147
0.8424848 | -2.776609e-05 | -0.007444431
0.8493933 | -3.275485e-05 | -0.008761647
0.8563018 | -3.57692e-05 | -0.009563035
0.8632103 | -3.66416e-05 | -0.009797298
0.8701188 | -3.53365e-05 | -0.009447671
0.8770274 | -3.195056e-05 | -0.008532809
0.8839359 | -2.671117e-05 | -0.007107444
0.8910868 | -1.969621e-05 | -0.005186412
0.8982378 | -1.15059e-05 | -0.002928714
0.9053887 | -2.638584e-06 | -0.0004682894
0.9125397 | 6.375846e-06 | 0.002049575
0.9196906 | 1.49803e-05 | 0.004468693
0.9273534 | 2.31577e-05 | 0.006783052
0.9350162 | 2.974457e-05 | 0.00866032
0.9426789 | 3.435088e-05 | 0.009982726
0.9503417 | 3.67202e-05 | 0.01066856
0.9580045 | 3.673322e-05 | 0.01067406
0.9656673 | 3.44224e-05 | 0.009998895
0.97333 | 2.99778e-05 | 0.0086895
0.9810509 | 2.36734e-05 | 0.006818526
0.9887717 | 1.597233e-05 | 0.004516758
0.9964925 | 7.380563e-06 | 0.001930577
1.004213 | -1.559241e-06 | -0.0007795741
1.011934 | -1.028754e-05 | -0.003444492
1.019655 | -1.827993e-05 | -0.00590215
1.028222 | -2.575364e-05 | -0.008217676
1.03679 | -3.129362e-05 | -0.009948312
1.045357 | -3.455915e-05 | -0.01097766
1.053925 | -3.536649e-05 | -0.01123595
1.062492 | -3.372357e-05 | -0.01071333
1.071059 | -2.98299e-05 | -0.009462026
1.079627 | -2.403445e-05 | -0.007584184
1.088194 | -1.678605e-05 | -0.005216834
1.096774 | -8.585273e-06 | -0.002517036
1.105354 | 3.79311e-10 | 0.0003323363
1.113934 | 8.402832e-06 | 0.003143573
1.122514 | 1.608923e-05 | 0.005736071
1.131094 | 2.260138e-05 | 0.007950317
1.140278 | 2.786792e-05 | 0.009756258
1.149461 | 3.107535e-05 | 0.0108667
1.158645 | 3.206653e-05 | 0.011215
1.167829 | 3.085458e-05 | 0.01079272
1.177013 | 2.762269e-05 | 0.009651778
1.186197 | 2.268636e-05 | 0.007892914
1.19538 | 1.644519e-05 | 0.005649624
1.204935 | 9.044605e-06 | 0.002965695
1.21449 | 1.250383e-06 | 0.0001129086
1.224045 | -6.382055e-06 | -0.002706206
1.2336 | -1.33333e-05 | -0.00529688
1.243155 | -1.917087e-05 | -0.007492206
1.252868 | -2.363278e-05 | -0.009186214
1.262582 | -2.639356e-05 | -0.01024568
1.272295 | -2.735931e-05 | -0.01062262
1.282008 | -2.656217e-05 | -0.01031675
1.291722 | -2.414553e-05 | -0.009371901
1.301754 | -2.01975e-05 | -0.007811517
1.311786 | -1.510996e-05 | -0.005780806
1.321818 | -9.280988e-06 | -0.003431793
1.33185 | -3.124615e-06 | -0.0009272382
1.341882 | 2.963571e-06 | 0.001573105
1.351914 | 8.620798e-06 | 0.003918557
1.362307 | 1.36857e-05 | 0.006038649
1.3727 | 1.766591e-05 | 0.007721266
1.383093 | 2.038503e-05 | 0.008882688
1.393486 | 2.17673e-05 | 0.009480218
1.403879 | 2.182321e-05 | 0.009507485
1.415422 | 2.043043e-05 | 0.008899738
1.426965 | 1.770797e-05 | 0.007695822
1.436261 | 1.474035e-05 | 0.006369897
1.445557 | 1.127027e-05 | 0.004805684
1.454853 | 7.477185e-06 | 0.003080956
1.46415 | 3.539886e-06 | 0.001275214
1.473446 | -3.706169e-07 | -0.0005335848
1.483303 | -4.314312e-06 | -0.002373675
1.49316 | -7.891972e-06 | -0.00405798
1.503016 | -1.097437e-05 | -0.005522146
1.512873 | -1.3467e-05 | -0.006716782
1.52273 | -1.531002e-05 | -0.007607956
1.535244 | -1.667371e-05 | -0.008273891
1.547759 | -1.696513e-05 | -0.0084176
1.560274 | -1.626891e-05 | -0.00806935
1.572788 | -1.471821e-05 | -0.007285305
1.585303 | -1.247657e-05 | -0.00613939
1.597817 | -9.722402e-06 | -0.004715954
1.610332 | -6.635678e-06 | -0.003103083
1.624844 | -2.861608e-06 | -0.001107636
1.636794 | 2.4614e-07 | 0.0005545196
1.648743 | 3.240923e-06 | 0.002172896
1.660693 | 6.042175e-06 | 0.003702309
1.672643 | 8.592289e-06 | 0.005108867
1.684593 | 1.085542e-05 | 0.006369819
1.696542 | 1.281547e-05 | 0.007472883
1.717882 | 1.556754e-05 | 0.009042965
1.739222 | 1.74536e-05 | 0.01013774
1.760562 | 1.864296e-05 | 0.01083928
1.781902 | 1.932324e-05 | 0.01124636
1.803242 | 1.966415e-05 | 0.01145303
1.824582 | 1.979996e-05 | 0.0115364
1.851754 | 1.982316e-05 | 0.01155063
1.878925 | 1.978636e-05 | 0.01152739
1.906097 | 1.974493e-05 | 0.01150127
1.933269 | 1.971682e-05 | 0.01148366
1.96044 | 1.97031e-05 | 0.01147527
1.987612 | 1.969923e-05 | 0.01147321
2.03746 | 1.970393e-05 | 0.01147704
2.087308 | 1.970948e-05 | 0.01148114
2.137156 | 1.971064e-05 | 0.01148178
2.187004 | 1.970975e-05 | 0.01148072
2.236852 | 1.970856e-05 | 0.01147982
2.384866 | 1.970334e-05 | 0.01147734
2.532881 | 1.970531e-05 | 0.01147956
2.680895 | 1.971068e-05 | 0.01148206
2.82891 | 1.970998e-05 | 0.01148146
2.976924 | 1.970636e-05 | 0.01148018
3.270906 | 1.970698e-05 | 0.01148103
3.564889 | 1.970802e-05 | 0.01148197
3.858871 | 1.970794e-05 | 0.01148246
4.152853 | 1.970786e-05 | 0.01148295
7.068243 | 1.970807e-05 | 0.01148854
9.983632 | 1.970858e-05 | 0.01149492
12.89902 | 1.970921e-05 | 0.01150163
23.50277 | 1.971232e-05 | 0.01152793
34.10652 | 1.971676e-05 | 0.01155651
44.71026 | 1.972252e-05 | 0.01158646
55.31401 | 1.972873e-05 | 0.01161684
80.50476 | 1.974783e-05 | 0.01169099
105.6955 | 1.97713e-05 | 0.01176523
130.8863 | 1.979837e-05 | 0.01183844
156.077 | 1.982753e-05 | 0.0119105
212.3161 | 1.990232e-05 | 0.0120632
268.5551 | 1.998778e-05 | 0.01220126
324.7942 | 2.008058e-05 | 0.01232551
381.0332 | 2.017897e-05 | 0.01243626
465.6033 | 2.033497e-05 | 0.01257922
550.1733 | 2.049738e-05 | 0.01269856
634.7434 | 2.066562e-05 | 0.0127892
719.3134 | 2.083551e-05 | 0.01287174
803.8835 | 2.10085e-05 | 0.01293541
903.4732 | 2.121414e-05 | 0.01299817
1003.063 | 2.142147e-05 | 0.01304978
1102.653 | 2.163115e-05 | 0.01308718
1202.242 | 2.184229e-05 | 0.01311834
1301.832 | 2.205509e-05 | 0.013143
1466.05 | 2.241087e-05 | 0.01317246
1630.267 | 2.277209e-05 | 0.01319388
1794.484 | 2.313892e-05 | 0.01320949
1958.702 | 2.351199e-05 | 0.01322112
2122.919 | 2.389192e-05 | 0.01323021
2435.361 | 2.463284e-05 | 0.01324156
2747.803 | 2.539502e-05 | 0.01324979
3060.245 | 2.618132e-05 | 0.01325682
3372.687 | 2.698847e-05 | 0.01326311
3685.129 | 2.781575e-05 | 0.013269
4319.739 | 2.955723e-05 | 0.01327972
4954.348 | 3.134654e-05 | 0.01328978
5588.958 | 3.318706e-05 | 0.01329956
6223.567 | 3.506969e-05 | 0.01330871
6858.177 | 3.697644e-05 | 0.01331732
8135.182 | 4.085022e-05 | 0.01333304
9412.186 | 4.473161e-05 | 0.01334692
10689.19 | 4.857085e-05 | 0.01335912
11966.2 | 5.232058e-05 | 0.01336981
13243.2 | 5.593971e-05 | 0.01337916
15243.19 | 6.125702e-05 | 0.01339155
17243.18 | 6.614361e-05 | 0.01340197
19243.17 | 7.051808e-05 | 0.01341078
20000 | 7.204951e-05 | 0.01341382